## Sheet1
formula | Temperature | sp. Strength | density | target
Al0.25MoNbTiV | 25 | 1250 | 7.1 | 176.0563
Al0.25NbTaTiV | 25 | 1330 | 8.8 | 151.1364
Al0.25NbTaTiZr | 25 | 1745 | 8.6 | 202.907
Al0.25NbTaTiZr | 1000 | 366 | 8.6 | 42.55814
Al0.2MoTaTiV | 25 | 1021 | 9.3 | 109.7849
Al0.3HfNbTaTiZr | 25 | 1188 | 9.6 | 123.75
Al0.3NbTa0.8Ti1.4V0.2Zr1.3 | 25 | 1965 | 7.7 | 255.1948
Al0.3NbTa0.8Ti1.4V0.2Zr1.3 | 1000 | 166 | 7.7 | 21.55844
Al0.3NbTa0.8Ti1.4V0.2Zr1.3 | 800 | 678 | 7.7 | 88.05195
Al0.3NbTaTi1.4Zr1.3 | 25 | 1965 | 8.1 | 242.5926
Al0.3NbTaTi1.4Zr1.3 | 1000 | 236 | 8.1 | 29.1358
Al0.3NbTaTi1.4Zr1.3 | 800 | 362 | 8.1 | 44.69136
Al0.4Hf0.6NbTaTiZr | 25 | 1841 | 9.1 | 202.3077
Al0.4Hf0.6NbTaTiZr | 1000 | 298 | 9.1 | 32.74725
Al0.4Hf0.6NbTaTiZr | 800 | 796 | 9.1 | 87.47253
Al0.4Hf0.6NbTaTiZr | 25 | 1841 | 9.1 | 202.3077
Al0.4Hf0.6NbTaTiZr | 1200 | 89 | 9.1 | 9.78022
Al0.4Hf0.6NbTaTiZr | 1000 | 298 | 9.1 | 32.74725
Al0.4Hf0.6NbTaTiZr | 800 | 796 | 9.1 | 87.47253
Al0.5CrNbTi2V0.5 | 25 | 1340 | 5.8 | 231.0345
Al0.5CrNbTi2V0.5 | 25 | 1240 | 5.8 | 213.7931
Al0.5CrNbTi2V0.5 | 1000 | 90 | 5.8 | 15.51724
Al0.5CrNbTi2V0.5 | 800 | 445 | 5.8 | 76.72414
Al0.5CrNbTi2V0.5 | 600 | 930 | 5.8 | 160.3448
Al0.5HfNbTaTiZr | 25 | 1302 | 9.3 | 140
Al0.5Mo0.5NbTa0.5TiZr | 25 | 2350 | 7.6 | 309.2105
Al0.5Mo0.5NbTa0.5TiZr | 1000 | 579 | 7.6 | 76.18421
Al0.5MoNbTiV | 25 | 1625 | 6.8 | 238.9706
Al0.5NbTa0.8Ti1.5V0.2Zr | 25 | 2035 | 7.6 | 267.7632
Al0.5NbTa0.8Ti1.5V0.2Zr | 1000 | 220 | 7.6 | 28.94737
Al0.5NbTa0.8Ti1.5V0.2Zr | 800 | 796 | 7.6 | 104.7368
Al0.5NbTaTiV | 25 | 1012 | 8.5 | 119.0588
Al0.6MoTaTiV | 25 | 962 | 8.7 | 110.5747
Al0.75HfNbTaTiZr | 25 | 1415 | 9.1 | 155.4945
Al0.75MoNbTiV | 25 | 1260 | 6.6 | 190.9091
Al1.5MoNbTiV | 25 | 500 | 6.1 | 81.96721
AlCr0.5NbTiV | 25 | 1300 | 5.6 | 232.1429
AlCr0.5NbTiV | 1000 | 40 | 5.6 | 7.142857
AlCr0.5NbTiV | 800 | 640 | 5.6 | 114.2857
AlCr0.5NbTiV | 600 | 1005 | 5.6 | 179.4643
AlCr0.5NbTiV | 25 | 1700 | 5.9 | 288.1356
AlCr0.5NbTiV | 1000 | 75 | 5.9 | 12.71186
AlCr0.5NbTiV | 800 | 970 | 5.9 | 164.4068
AlCr0.5NbTiV | 600 | 1370 | 5.9 | 232.2034
AlCrMoNbTi | 25 | 1010 | 6.6 | 153.0303
AlCrMoNbTi | 1200 | 105 | 6.6 | 15.90909
AlCrMoNbTi | 1000 | 594 | 6.6 | 90
AlCrMoNbTi | 800 | 860 | 6.6 | 130.303
AlCrMoNbTi | 600 | 1060 | 6.6 | 160.6061
AlCrMoNbTi | 400 | 1080 | 6.6 | 163.6364
AlCrMoNbTi | 1200 | 150 | 6.6 | 22.72727
AlCrMoNbTi | 1000 | 550 | 6.6 | 83.33333
AlCrMoNbTi | 800 | 875 | 6.6 | 132.5758
AlCrMoNbTi | 600 | 930 | 6.6 | 140.9091
AlCrMoTi | 1200 | 100 | 6 | 16.66667
AlCrMoTi | 1000 | 375 | 6 | 62.5
AlCrMoTi | 800 | 875 | 6 | 145.8333
AlCrMoTi | 600 | 1020 | 6 | 170
AlCrMoTi | 400 | 1070 | 6 | 178.3333
AlCrNbTiV | 25 | 1550 | 5.8 | 267.2414
AlCrNbTiV | 1000 | 65 | 5.8 | 11.2069
AlCrNbTiV | 800 | 860 | 5.8 | 148.2759
AlCrNbTiV | 600 | 1015 | 5.8 | 175
AlHfNbTaTiZr | 25 | 1489 | 8.9 | 167.3034
AlMo0.5NbTa0.5TiZr | 25 | 2197 | 7.1 | 309.4366
AlMo0.5NbTa0.5TiZr | 1000 | 745 | 7.1 | 104.9296
AlMo0.5NbTa0.5TiZr | 25 | 2000 | 7.1 | 281.6901
AlMo0.5NbTa0.5TiZr | 1000 | 745 | 7.1 | 104.9296
AlMo0.5NbTa0.5TiZr | 800 | 1597 | 7.1 | 224.9296
AlMo0.5NbTa0.5TiZr | 25 | 2000 | 7.1 | 281.6901
AlMo0.5NbTa0.5TiZr | 1200 | 250 | 7.1 | 35.21127
AlMo0.5NbTa0.5TiZr | 1000 | 745 | 7.1 | 104.9296
AlMo0.5NbTa0.5TiZr | 800 | 1597 | 7.1 | 224.9296
AlMo0.5NbTa0.5TiZr | 25 | 2000 | 7.1 | 281.6901
AlMo0.5NbTa0.5TiZr | 1200 | 250 | 7.1 | 35.21127
AlMo0.5NbTa0.5TiZr | 1000 | 745 | 7.1 | 104.9296
AlMo0.5NbTa0.5TiZr | 800 | 1597 | 7.1 | 224.9296
AlMo0.5NbTa0.5TiZr | 600 | 1870 | 7.1 | 263.3803
AlMo0.5NbTa0.5TiZr0.5 | 25 | 1320 | 7.2 | 183.3333
AlMo0.5NbTa0.5TiZr0.5 | 1000 | 935 | 7.2 | 129.8611
AlMoNbTi | 1200 | 200 | 6.5 | 30.76923
AlMoNbTi | 1000 | 540 | 6.5 | 83.07692
AlMoNbTi | 800 | 500 | 6.5 | 76.92308
AlMoNbTi | 600 | 520 | 6.5 | 80
AlMoNbTiV | 25 | 1375 | 6.4 | 214.84375
AlMoTaTiV | 25 | 735 | 8.2 | 89.63415
AlNb1.5Ta0.5TiZr0.5 | 25 | 1280 | 6.8 | 188.2353
AlNb1.5Ta0.5TiZr0.5 | 1000 | 403 | 6.8 | 59.26471
AlNb1.5Ta0.5TiZr0.5 | 800 | 728 | 6.8 | 107.0588
AlNbTa0.5TiZr0.5 | 25 | 1352 | 6.9 | 195.942
AlNbTa0.5TiZr0.5 | 1000 | 535 | 6.9 | 77.53623
AlNbTaTiV | 25 | 991 | 7.9 | 125.443
AlNbTiV | 25 | 1000 | 5.5 | 181.8182
AlNbTiV | 1000 | 110 | 5.5 | 20
AlNbTiV | 800 | 560 | 5.5 | 101.8182
AlNbTiV | 600 | 780 | 5.5 | 141.8182
AlNbTiV | 25 | 1020 | 5.5 | 185.4545
AlNbTiV | 1000 | 158 | 5.5 | 28.72727
AlNbTiV | 800 | 685 | 5.5 | 124.5455
AlNbTiV | 600 | 810 | 5.5 | 147.2727
AlNbTiV | 25 | 1000 | 5.5 | 181.8182
AlNbTiV | 800 | 560 | 5.5 | 101.8182
AlNbTiV | 600 | 780 | 5.5 | 141.8182
AlNbTiVZr | 25 | 1500 | 5.8 | 258.6207
AlNbTiVZr | 800 | 550 | 5.8 | 94.82759
AlNbTiVZr | 600 | 1155 | 5.8 | 199.1379
AlNbTiVZr0.1 | 25 | 1290 | 5.5 | 234.5455
AlNbTiVZr0.1 | 800 | 865 | 5.5 | 157.2727
AlNbTiVZr0.1 | 600 | 975 | 5.5 | 177.2727
AlNbTiVZr0.25 | 25 | 1360 | 5.6 | 242.8571
AlNbTiVZr0.25 | 800 | 855 | 5.6 | 152.6786
AlNbTiVZr0.25 | 600 | 1065 | 5.6 | 190.1786
AlNbTiVZr0.5 | 25 | 1485 | 5.6 | 265.1786
AlNbTiVZr0.5 | 800 | 675 | 5.6 | 120.5357
AlNbTiVZr0.5 | 600 | 1135 | 5.6 | 202.6786
AlNbTiVZr1.5 | 25 | 1535 | 5.8 | 264.6552
AlNbTiVZr1.5 | 800 | 180 | 5.8 | 31.03448
AlNbTiVZr1.5 | 600 | 1195 | 5.8 | 206.0345
C0.1Hf0.5Mo0.5NbTiZr | 25 | 1183 | 7.8 | 151.6667
C0.3Hf0.5Mo0.5NbTiZr | 25 | 1201 | 7.7 | 155.974
CoCrMoNb | 25 | 1419.6 | 8.8 | 161.3182
CoCrMoNbTi | 25 | 1096.8 | 7.8 | 140.6154
CoCrMoNbTi0.2 | 25 | 1905.6 | 8.5 | 224.1882
CoCrMoNbTi0.4 | 25 | 1771.3 | 8.3 | 213.4096
CoCrMoNbTi0.5 | 25 | 1609.2 | 8.2 | 196.2439
CrHfNbTiZr | 25 | 1457 | 8.2 | 177.6829
CrHfNbTiZr | 25 | 1420 | 8.2 | 173.1707
CrHfNbTiZr | 25 | 1375 | 8.2 | 167.6829
CrHfNbTiZr | 25 | 1328 | 8.2 | 161.9512
CrHfNbTiZr | 25 | 1322 | 8.2 | 161.2195
CrMo0.5NbTa0.5TiZr | 25 | 1595 | 8 | 199.375
CrMo0.5NbTa0.5TiZr | 1200 | 170 | 8 | 21.25
CrMo0.5NbTa0.5TiZr | 1000 | 546 | 8 | 68.25
CrMo0.5NbTa0.5TiZr | 800 | 983 | 8 | 122.875
CrNbTiVZr | 25 | 1298 | 6.6 | 196.6667
CrNbTiVZr | 1000 | 259 | 6.6 | 39.24242
CrNbTiVZr | 800 | 615 | 6.6 | 93.18182
CrNbTiVZr | 600 | 1230 | 6.6 | 186.3636
CrNbTiZr | 25 | 1260 | 6.6 | 190.9091
CrNbTiZr | 1000 | 115 | 6.6 | 17.42424
CrNbTiZr | 800 | 300 | 6.6 | 45.45455
CrNbTiZr | 600 | 1035 | 6.6 | 156.8182
CrTaTi0.17VW | 25 | 2034 | 12.6 | 161.4286
CrTaTi0.17VW | 1200 | 750 | 12.6 | 59.52381
CrTaTi0.3VW | 25 | 2050 | 12.3 | 166.6667
CrTaTi0.3VW | 1200 | 586 | 12.3 | 47.64228
CrTaVW | 25 | 2327 | 13 | 179
CrTaVW | 1200 | 979 | 13 | 75.30769
Hf0.4Nb1.54Ta1.54Ti0.89Zr0.64 | 25 | 822 | 10.4 | 79.03846
Hf0.4Nb1.54Ta1.54Ti0.89Zr0.64 | 300 | 590 | 10.4 | 56.73077
Hf0.4Nb1.54Ta1.54Ti0.89Zr0.64 | 200 | 650 | 10.4 | 62.5
Hf0.4Nb1.54Ta1.54Ti0.89Zr0.64 | 100 | 765 | 10.4 | 73.55769
Hf0.4Nb1.54Ta1.54Ti0.89Zr0.64 | 60 | 795 | 10.4 | 76.44231
Hf0.5Mo0.5NbSi0.1TiZr | 25 | 1350 | 7.7 | 175.3247
Hf0.5Mo0.5NbSi0.3TiZr | 25 | 1370 | 7.5 | 182.6667
Hf0.5Mo0.5NbSi0.5TiZr | 25 | 1600 | 7.2 | 222.2222
Hf0.5Mo0.5NbSi0.7TiZr | 25 | 1550 | 7 | 221.4286
Hf0.5Mo0.5NbSi0.9TiZr | 25 | 1650 | 6.8 | 242.6471
Hf0.5Mo0.5NbTiZr | 25 | 1176 | 7.9 | 148.8608
Hf0.5Mo0.5NbTiZr | 25 | 1150 | 7.9 | 145.5696
Hf0.5Nb0.5Ta0.5Ti1.5Zr | 25 | 903 | 8.2 | 110.122
Hf0.75NbTa0.5Ti1.5Zr1.25 | 25 | 1150 | 8.4 | 136.9048
Hf0.75NbTa0.5Ti1.5Zr1.25 | 25 | 1100 | 8.4 | 130.9524
Hf0.75NbTa0.5Ti1.5Zr1.25 | 25 | 890 | 8.4 | 105.9524
Hf0.75NbTa0.5Ti1.5Zr1.25 | 72 | 1040 | 8.4 | 123.8095
Hf0.75NbTa0.5Ti1.5Zr1.25 | 72 | 1020 | 8.4 | 121.4286
Hf0.75NbTa0.5Ti1.5Zr1.25 | 72 | 640 | 8.4 | 76.19048
Hf0.75NbTa0.5Ti1.5Zr1.25 | -43 | 1200 | 8.4 | 142.8571
Hf0.75NbTa0.5Ti1.5Zr1.25 | -43 | 1180 | 8.4 | 140.4762
Hf0.75NbTa0.5Ti1.5Zr1.25 | -43 | 1020 | 8.4 | 121.4286
Hf0.75NbTa0.5Ti1.5Zr1.25 | -103 | 1380 | 8.4 | 164.2857
Hf0.75NbTa0.5Ti1.5Zr1.25 | -103 | 1370 | 8.4 | 163.0952
Hf0.75NbTa0.5Ti1.5Zr1.25 | -103 | 1250 | 8.4 | 148.8095
Hf0.75NbTa0.5Ti1.5Zr1.25 | -153 | 1640 | 8.4 | 195.2381
Hf0.75NbTa0.5Ti1.5Zr1.25 | -153 | 1550 | 8.4 | 184.5238
Hf0.75NbTa0.5Ti1.5Zr1.25 | -153 | 1370 | 8.4 | 163.0952
Hf0.75NbTa0.5Ti1.5Zr1.25 | -196 | 1920 | 8.4 | 228.5714
Hf0.75NbTa0.5Ti1.5Zr1.25 | -196 | 1880 | 8.4 | 223.8095
Hf0.75NbTa0.5Ti1.5Zr1.25 | -196 | 1750 | 8.4 | 208.3333
Hf0.75NbTa0.5Ti1.5Zr1.25 | -268.8 | 2390 | 8.4 | 284.5238
Hf0.75NbTa0.5Ti1.5Zr1.25 | -268.8 | 2250 | 8.4 | 267.8571
Hf0.75NbTa0.5Ti1.5Zr1.25 | -268.8 | 2210 | 8.4 | 263.0952
HfMo0.25NbTaTiZr | 25 | 1112 | 9.9 | 112.3232
HfMo0.5NbSi0.3TiV0.5 | 25 | 1617 | 8.5 | 190.2353
HfMo0.5NbSi0.3TiV0.5 | 1200 | 166 | 8.5 | 19.52941
HfMo0.5NbSi0.3TiV0.5 | 1000 | 398 | 8.5 | 46.82353
HfMo0.5NbSi0.3TiV0.5 | 25 | 1787 | 8.2 | 217.9268
HfMo0.5NbSi0.3TiV0.5 | 1200 | 188 | 8.2 | 22.92683
HfMo0.5NbSi0.3TiV0.5 | 1000 | 614 | 8.2 | 74.87805
HfMo0.5NbSi0.3TiV0.5 | 25 | 2134 | 7.9 | 270.1266
HfMo0.5NbSi0.3TiV0.5 | 1200 | 235 | 7.9 | 29.74684
HfMo0.5NbSi0.3TiV0.5 | 1000 | 673 | 7.9 | 85.18987
HfMo0.5NbTaTiZr | 25 | 1317 | 9.9 | 133.0303
HfMo0.5NbTiV0.5 | 25 | 1260 | 9 | 140
HfMo0.5NbTiV0.5 | 1200 | 60 | 9 | 6.666667
HfMo0.5NbTiV0.5 | 1000 | 368 | 9 | 40.88889
HfMo0.75NbTaTiZr | 25 | 1373 | 9.9 | 138.6869
HfMoNbTaTiZr | 25 | 1512 | 9.9 | 152.7273
HfMoNbTaTiZr | 25 | 1512 | 9.9 | 152.7273
HfMoNbTaTiZr | 1200 | 556 | 9.9 | 56.16162
HfMoNbTaTiZr | 1000 | 814 | 9.9 | 82.22222
HfMoNbTaTiZr | 800 | 1007 | 9.9 | 101.7172
HfMoNbTiZr | 25 | 1719 | 8.7 | 197.5862
HfMoNbTiZr | 25 | 1575 | 8.7 | 181.0345
HfMoNbTiZr | 1200 | 187 | 8.7 | 21.49425
HfMoNbTiZr | 1100 | 397 | 8.7 | 45.63218
HfMoNbTiZr | 1000 | 635 | 8.7 | 72.98851
HfMoNbTiZr | 900 | 728 | 8.7 | 83.67816
HfMoNbTiZr | 800 | 825 | 8.7 | 94.82759
HfMoNbTiZr | 25 | 1600 | 10.2 | 156.8627
HfMoNbTiZr | 1200 | 404 | 10.2 | 39.60784
HfMoNbTiZr | 1000 | 855 | 10.2 | 83.82353
HfMoNbTiZr | 800 | 1045 | 10.2 | 102.451
HfNb0.18Ta0.18Ti1.27Zr | 25 | 540 | 8.5 | 63.52941
HfNbSi0.5TiV | 25 | 1399 | 7.8 | 179.359
HfNbSi0.5TiV | 1000 | 240 | 7.8 | 30.76923
HfNbSi0.5TiV | 800 | 875 | 7.8 | 112.1795
HfNbSi0.5TiVZr | 25 | 1540 | 7.5 | 205.3333
HfNbSi0.5TiVZr | 25 | 1483 | 7.5 | 197.7333
HfNbSi0.5TiVZr | 800 | 371 | 7.5 | 49.46667
HfNbSi0.5TiVZr | 800 | 102 | 7.5 | 13.6
HfNbSi0.5TiVZr | 600 | 920 | 7.5 | 122.6667
HfNbSi0.5TiVZr | 600 | 597 | 7.5 | 79.6
HfNbSi0.5TiVZr | 400 | 1273 | 7.5 | 169.7333
HfNbTaTiZr | 25 | 1073 | 9.9 | 108.3838
HfNbTaTiZr | 25 | 1015 | 9.9 | 102.5253
HfNbTaTiZr | 25 | 1520 | 9.9 | 153.5354
HfNbTaTiZr | 25 | 795 | 9.9 | 80.30303
HfNbTaTiZr | 25 | 1900 | 9.9 | 191.9192
HfNbTaTiZr | 25 | 830 | 9.9 | 83.83838
HfNbTaTiZr | 25 | 1303 | 9.9 | 131.6162
HfNbTaTiZr | 25 | 1202 | 9.9 | 121.4141
HfNbTaTiZr | 25 | 1145 | 9.9 | 115.6566
HfNbTaTiZr | 25 | 958 | 9.9 | 96.76768
HfNbTaTiZr | 25 | 944 | 9.9 | 95.35354
HfNbTaTiZr | 25 | 940 | 9.9 | 94.94949
HfNbTaTiZr | 25 | 940 | 9.9 | 94.94949
HfNbTaTiZr | 25 | 929 | 9.9 | 93.83838
HfNbTaTiZr | 25 | 905 | 9.9 | 91.41414
HfNbTaTiZr | 25 | 890 | 9.9 | 89.89899
HfNbTaTiZr | 25 | 828 | 9.9 | 83.63636
HfNbTaTiZr | 25 | 827 | 9.9 | 83.53535
HfNbTaTiZr | 25 | 820 | 9.9 | 82.82828
HfNbTaTiZr | 25 | 803 | 9.9 | 81.11111
HfNbTaTiZr | 1200 | 92 | 9.9 | 9.292929
HfNbTaTiZr | 1000 | 295 | 9.9 | 29.79798
HfNbTaTiZr | 800 | 535 | 9.9 | 54.0404
HfNbTaTiZr | 800 | 475 | 9.9 | 47.9798
HfNbTaTiZr | 800 | 285 | 9.9 | 28.78788
HfNbTaTiZr | 600 | 675 | 9.9 | 68.18182
HfNbTaTiZr | 400 | 790 | 9.9 | 79.79798
HfNbTaZr | 25 | 2310 | 11.1 | 208.1081
HfNbTaZr | 25 | 2100 | 11.1 | 189.1892
HfNbTaZr | 25 | 2020 | 11.1 | 181.982
HfNbTaZr | 25 | 1950 | 11.1 | 175.6757
HfNbTaZr | 25 | 1315 | 11.1 | 118.4685
HfNbTiVZr | 25 | 1157 | 8.1 | 142.8395
HfNbTiVZr | 25 | 1170 | 8.1 | 144.4444
HfNbTiVZr | 25 | 1253 | 8.1 | 154.6914
HfNbTiVZr | 25 | 1140 | 8.1 | 140.7407
HfNbTiVZr | 25 | 1120 | 8.1 | 138.2716
HfNbTiZr | 25 | 879 | 8.4 | 104.6429
HfTa0.4TiZr | 25 | 400 | 9.2 | 43.47826
HfTa0.5TiZr | 25 | 700 | 9.4 | 74.46809
HfTa0.6TiZr | 25 | 800 | 9.6 | 83.33333
HfTaTiZr | 25 | 1500 | 10.2 | 147.0588
Mo0.1NbTiV0.3Zr | 25 | 932 | 6.6 | 141.2121
Mo0.3NbTiV0.3Zr | 25 | 1312 | 6.8 | 192.9412
Mo0.3NbTiVZr | 25 | 1289 | 6.7 | 192.3881
Mo0.5NbTiV0.3Zr | 25 | 1301 | 6.9 | 188.5507
Mo0.5NbTiVZr | 25 | 1473 | 6.8 | 216.6176
Mo0.7NbTiV0.3Zr | 25 | 1436 | 7.1 | 202.2535
Mo0.7NbTiVZr | 25 | 1706 | 7 | 243.7143
Mo1.3NbTiV0.3Zr | 25 | 1603 | 7.4 | 216.6216
Mo1.3NbTiVZr | 25 | 1496 | 7.3 | 204.9315
Mo1.5NbTiV0.3Zr | 25 | 1576 | 7.5 | 210.1333
Mo1.5NbTiVZr | 25 | 1603 | 7.4 | 216.6216
Mo1.7NbTiVZr | 25 | 1645 | 7.5 | 219.3333
Mo2NbTiVZr | 25 | 1765 | 7.6 | 232.2368
MoNbTaTi0.25W | 25 | 1109 | 13.1 | 84.65649
MoNbTaTi0.5W | 25 | 1211 | 12.6 | 96.11111
MoNbTaTi0.75W | 25 | 1304 | 12.2 | 106.8852
MoNbTaTiV | 25 | 1400 | 9.4 | 148.9362
MoNbTaTiVW | 25 | 1515 | 11 | 137.7273
MoNbTaTiVW | 1200 | 659 | 11 | 59.90909
MoNbTaTiVW | 1000 | 752.8 | 11 | 68.43636
MoNbTaTiVW | 800 | 791.3 | 11 | 71.93636
MoNbTaTiVW | 600 | 973 | 11 | 88.45455
MoNbTaTiW | 25 | 1455 | 11.8 | 123.3051
MoNbTaTiW | 25 | 1343 | 11.8 | 113.8136
MoNbTaTiW | 1200 | 586 | 11.8 | 49.66102
MoNbTaTiW | 1000 | 620 | 11.8 | 52.54237
MoNbTaTiW | 800 | 674 | 11.8 | 57.11864
MoNbTaTiW | 600 | 689 | 11.8 | 58.38983
MoNbTaTiZr | 25 | 1390 | 9.1 | 152.7473
MoNbTaTiZr | 25 | 1375 | 9.1 | 151.0989
MoNbTaTiZr | 25 | 1100 | 9.1 | 120.8791
MoNbTaV | 25 | 1525 | 10.7 | 142.5234
MoNbTaVW | 25 | 2612 | 12.4 | 210.6452
MoNbTaVW | 25 | 1246 | 12.4 | 100.4839
MoNbTaVW | 1600 | 477 | 12.4 | 38.46774
MoNbTaVW | 1400 | 656 | 12.4 | 52.90323
MoNbTaVW | 1200 | 735 | 12.4 | 59.27419
MoNbTaVW | 1000 | 842 | 12.4 | 67.90323
MoNbTaVW | 800 | 846 | 12.4 | 68.22581
MoNbTaVW | 600 | 862 | 12.4 | 69.51613
MoNbTaW | 25 | 996 | 13.7 | 72.70073
MoNbTaW | 25 | 1058 | 13.7 | 77.22628
MoNbTaW | 1600 | 405 | 13.7 | 29.56204
MoNbTaW | 1400 | 421 | 13.7 | 30.72993
MoNbTaW | 1200 | 506 | 13.7 | 36.93431
MoNbTaW | 1000 | 548 | 13.7 | 40
MoNbTaW | 800 | 552 | 13.7 | 40.29197
MoNbTaW | 600 | 561 | 13.7 | 40.94891
MoNbTiV | 25 | 1200 | 7.3 | 164.3836
MoNbTiV0.25Zr | 25 | 1750 | 7.3 | 239.726
MoNbTiV0.3Zr | 25 | 1455 | 7.2 | 202.0833
MoNbTiV0.5Zr | 25 | 1640 | 7.2 | 227.7778
MoNbTiV0.75Zr | 25 | 1680 | 7.2 | 233.3333
MoNbTiV1.5Zr | 25 | 1720 | 7.1 | 242.2535
MoNbTiV2Zr | 25 | 1520 | 7 | 217.1429
MoNbTiV3Zr | 25 | 1415 | 6.9 | 205.0725
MoNbTiVZr | 25 | 1779 | 7.1 | 250.5634
MoNbTiVZr | 25 | 1770 | 7.1 | 249.2958
MoNbTiZr | 25 | 1560 | 7.3 | 213.6986
MoTaTiV | 25 | 1221 | 9.6 | 127.1875
NbTaTiV | 25 | 1092 | 9.2 | 118.6957
NbTaTiV | 25 | 96 | 9.2 | 10.43478
NbTaTiVW | 25 | 1420 | 11.1 | 127.9279
NbTaVW | 25 | 1530 | 12.9 | 118.6047
NbTiV0.3Zr | 25 | 866 | 6.5 | 133.2308
NbTiV2Zr | 25 | 918 | 6.4 | 143.4375
NbTiV2Zr | 1000 | 72 | 6.4 | 11.25
NbTiV2Zr | 800 | 240 | 6.4 | 37.5
NbTiV2Zr | 600 | 571 | 6.4 | 89.21875
NbTiVZr | 25 | 1105 | 6.5 | 170
NbTiVZr | 1000 | 58 | 6.5 | 8.923077
NbTiVZr | 800 | 187 | 6.5 | 28.76923
NbTiVZr | 600 | 834 | 6.5 | 128.3077
NbTiVZr | 25 | 1104 | 6.5 | 169.8462